## Sheet1
Table 1 DFT calculated d-band centers (eV) of metals (italic) and 1% guest metals (Mg) doped in the surface of host metals (Mh) as reported by Nørskov's group1,2
Mh
Fe Co Ni
Cu Ru Rh Pd Ag Ir
Pt Au
Mg Fe
?0.92 ?1.16 ?1.20 ?2.11 ?1.20 ?1.49 ?1.46 ?3.58 ?1.90 ?1.92 ?2.93
Co
?0.87 ?1.17 ?1.10 ?2.07 ?1.15 ?1.39 ?1.29 ?3.46 ?1.84 ?1.77 ?2.79
Ni
?1.12 ?1.45 ?1.29 ?2.40 ?1.40 ?1.57 ?1.33 ?3.63 ?2.06 ?1.85 ?2.93
Cu
?1.05 ?1.33 ?1.10 ?2.67 ?1.29 ?1.29 ?0.89 ?3.83 ?1.90 ?1.53 ?3.01
Ru
?1.21 ?1.41 ?1.43 ?2.09 ?1.41 ?1.69 ?1.59 ?3.46 ?2.02 ?2.11 ?2.86
Rh
?1.46 ?1.75 ?1.60 ?2.35 ?1.58 ?1.73 ?1.47 ?3.44 ?2.26 ?2.02 ?2.81
Pd
?2.16 ?2.54 ?2.26 ?3.31 ?2.23 ?2.27 ?1.83 ?4.16 ?2.84 ?2.42 ?3.39
Ag
?1.75 ?2.08 ?1.82 ?3.37 ?1.68 ?1.66 ?1.24 ?4.30 ?2.24 ?1.81 ?3.35
Ir
?1.28 ?1.53 ?1.43 ?2.09 ?1.39 ?1.56 ?1.30 ?3.16 ?2.11 ?1.87 ?2.58
Pt
?2.01 ?2.36 ?2.09 ?3.00 ?2.03 ?2.08 ?1.64 ?3.80 ?2.67 ?2.25 ?3.10
Au
?2.34 ?2.73 ?2.42 ?3.76 ?2.25 ?2.22 ?1.66 ?4.45 ?2.85 ?2.30 ?3.56