## Sheet1
Feature | SiO2 | a-Al2O3 | TiO2 | ZSM-5 | MgO | CeO2 | g-Al2O3
Surface Area (m2/g) | 300 | 8 | 49 | 437 | 350 | 92 | 200
Molar Mass | 60.08 | 101.961 | 79.866 | 88.39088 | 40.3 | 172.115 | 101.961
Total Metal Impurities (%) | 1 | 0.05 | 0.5 | 0.001 | 3 | 0 | 0.435
Particle Size (nm) | 0.4 | 300 | 21 | 3700 | 20000 | 4.7 | 44000
pH | 7 |  | 3.7
PZC Low | 2 |  | 5 |  |  |  | 8
PZC High | 4 |  | 7 |  |  |  | 9
Density (g/mL) | 0.7 |  | 4.26 |  | 3.58
Pore Size (angs) | 150
Pore Volume (cm3/g) | 1.15 | [5 empty] | 0.46
D10 (um) |  | 0.2
D50 (um) |  | 0.3
D90 (um) |  | 0.43
Crystal Structure |  | HCP |  |  |  |  | FCC
Space Group |  | R-3c |  |  |  |  | Fd-3m
Thermal Conductivity
Coordination Geometry
Molar Entropy

## Citations
PZC Data | \cite{Munnik2015}