## Sheet1
Index | Element_1 | Loading_1 | Element_2 | Loading_2 | Element_3 | Loading_3 | T250 | T300 | T350 | T400 | T450 | Reactor | Date | Space Velocity | Ammonia Concentration
20 | Ru | 4 | None | 0 | K | 12 | 0.08844877 | 0.369003 | 0.92379 | 0.9326445 | 0.9650962 | 0 | 2018-02-02 | 2057.95 | 0.01
21 | Ru | 4 | None | 0 | K | 12 | 0.1920997 | 0.4849278 | 0.9579801 | 1.009153 | 1.001114 | 1 | 2018-02-02 | 2162.723 | 0.01
21 | Ru | 4 | None | 0 | K | 12 | [5 empty] | 3 | 2018-02-02 | 2214.684 | 0.01
22 | Ru | 4 | None | 0 | K | 12 | 0.1132737 | 0.3476251 | 0.835454 | 0.9747982 | 0.9659975 | 2 | 2018-02-02 | 2787.5 | 0.01
24 | Ru | 4 | None | 0 | K | 12 | 0.3291308 | 0.4043647 | 0.6215139 | 0.9909938 | 0.9739527 | 4 | 2018-02-02 | 1937.485 | 0.01
25 | Ru | 4 | None | 0 | None_2 | 0 | 0.2467502 | 0.2873311 | 0.4951213 | 0.848664 | 0.9349178 | 9 | 2018-02-02 | 1975 | 0.01
31 | Ru | 1 | Y | 3 | K | 12 | 0.2049403 | 0.3231933 | 0.745408 | 0.9555233 | 0.9740755 | 10 | 2018-02-02 | 2008.575 | 0.01
33 | Ru | 3 | Mg | 1 | K | 12 | 0.3877239 | 0.5049664 | 0.8158005 | 0.981848 | 0.9844249 | 11 | 2018-02-02 | 2368.054 | 0.01
38 | Ru | 2 | Mn | 2 | K | 12 | 0.1138955 | 0.4019823 | 0.9378847 | 0.9467942 | 0.9726611 | 0 | 2018-01-29 | 2055.173 | 0.01
39 | Ru | 1 | Mn | 3 | K | 12 | 0.1049568 | 0.2235458 | 0.5205392 | 0.9472391 | 1 | 1 | 2018-01-29 | 2083.431 | 0.01
40 | Ru | 3 | Ni | 1 | K | 12 | 0.2940219 | 0.5927974 | 0.9571023 | 0.9502589 | 0.9772707 | 3 | 2018-01-29 | 2393.819 | 0.01
40 | Ru | 3 | Ni | 1 | K | 12 | 0.1432692 | 0.2211657 | 0.3949896 | 0.8456074 | 0.9185217 | 12 | 2018-02-02 | 2115.225 | 0.01
41 | Ru | 2 | Ni | 2 | K | 12 | 0.2151012 | 0.2678403 | 0.3689609 | 0.7071303 | 0.9748506 | 13 | 2018-02-02 | 2276.709 | 0.01
42 | Ru | 1 | Ni | 3 | K | 12 | 0.1917379 | 0.2030968 | 0.2468798 | 0.4999985 | 0.9644821 | 14 | 2018-02-02 | 1992.775 | 0.01
43 | Ru | 3 | Cr | 1 | K | 12 | 0.2269708 | 0.3587796 | 0.652758 | 0.9376949 | 0.9549041 | 5 | 2018-02-02 | 1828.513 | 0.01
44 | Ru | 2 | Cr | 2 | K | 12 | 0.2735038 | 0.3276701 | 0.6961642 | 0.9974907 | 1.000185 | 6 | 2018-02-02 | 2109.975 | 0.01
45 | Ru | 1 | Cr | 3 | K | 12 | 0.1191691 | 0.2578475 | 0.5317255 | 0.9377024 | 1 | 9 | 2018-01-29 | 2153.137 | 0.01
49 | Ru | 3 | W | 1 | K | 12 | 0.1807826 | 0.5034521 | 0.9387659 | 0.9694705 | 0.9715975 | 10 | 2018-01-29 | 2038.518 | 0.01
50 | Ru | 2 | W | 2 | K | 12 | 0.3295179 | 0.4788402 | 0.6465493 | 0.9407069 | 1 | 11 | 2018-01-29 | 2233.793 | 0.01
51 | Ru | 1 | W | 3 | K | 12 | 0.1677825 | 0.2314013 | 0.3182676 | 0.4076244 | 0.6072821 | 12 | 2018-01-29 | 1909.965 | 0.01
55 | Ru | 3 | Ca | 1 | K | 12 | 0.3802573 | 0.8767685 | 0.9514798 | 0.9305262 | 0.9625631 | 13 | 2018-01-29 | 2188.3 | 0.01
56 | Ru | 2 | Ca | 2 | K | 12 | 0.2827943 | 0.777742 | 0.9836667 | 0.9951354 | 1 | 14 | 2018-01-29 | 1934.725 | 0.01
57 | Ru | 1 | Ca | 3 | K | 12 | 0.9144434 | 0.9321002 | 0.970096 | 0.9950897 | 0.997923 | 10 | 2018-02-15 | 2310.452 | 0.01
58 | Ru | 3 | Hf | 1 | K | 12 | 0.5012787 | 0.9330733 | 0.3479881 | 0.9855064 | 0.9936635 | 14 | 2018-02-15 | 2248.308 | 0.01
59 | Ru | 2 | Hf | 2 | K | 12 | 0.3676883 | 0.8665526 | 1 | 1 | 1 | 0 | 2018-02-20 | 2234.988 | 0.01
60 | Ru | 1 | Hf | 3 | K | 12 | 0.2876856 | 0.7338104 | 1 | 0.9980359 | 0.9960124 | 1 | 2018-02-20 | 2320.496 | 0.01
61 | Ru | 3 | Sc | 1 | K | 12 | 0.4884706 | 0.932053 | 0.9981337 | 0.9953504 | 0.9995367 | 10 | 2018-02-20 | 2271.047 | 0.01
62 | Ru | 2 | Sc | 2 | K | 12 | 0.4154222 | 0.7115126 | 0.9975335 | 1 | 1 | 11 | 2018-02-20 | 2552.35 | 0.01
63 | Ru | 1 | Sc | 3 | K | 12 | 0.2543951 | 0.5468062 | 0.9498329 | 1 | 1 | 12 | 2018-02-20 | 1868.821 | 0.01
64 | Ru | 3 | Sc | 1 | K | 12 | 0.428961 | 0.8213066 | 0.9555319 | 0.9490073 | 0.9664206 | 13 | 2018-02-20 | 2548.259 | 0.01
106 | Ru | 3 | In | 1 | K | 12 | 0.5014965 | 0.4968325 | 0.7147892 | 0.9826296 | 0.9858172 | 11 | 2018-02-15 | 2401.133 | 0.01
107 | Ru | 2 | In | 2 | K | 12 | 0.2845074 | 0.2629597 | 0.2899747 | 0.9810358 | 0.400811 | 12 | 2018-02-15 | 2192.931 | 0.01
108 | Ru | 1 | In | 3 | K | 12 | 0.3129063 | 0.3231207 | 0.3358692 | 0.3400565 | 0.4179278 | 13 | 2018-02-15 | 2268.818 | 0.01
112 | Ru | 2 | Fe | 2 | None_2 | 0 | 0.2547414 | 0.2736948 | 0.4401955 | 0.754864 | 0.9676214 | 0 | 2018-02-15 | 2182.375 | 0.01
113 | Ru | 2 | Ni | 2 | None_2 | 0 | 0 | 0 | 0.08422095 | 0.335823 | 0.7704342 | 1 | 2018-02-15 | 2156.7 | 0.01
114 | Ru | 2 | Co | 2 | None_2 | 0 | 0.3248647 | 0.3702822 | 0.4762784 | 0.7333441 | 1 | 3 | 2018-02-15 | 2305.788 | 0.01
115 | Ru | 2 | Mn | 2 | None_2 | 0 | 0.4184696 | 0.4055722 | 0.686533 | 0.9985843 | 1.025644 | 4 | 2018-02-15 | 1973.064 | 0.01
116 | Ru | 2 | Os | 2 | None_2 | 0 | 0.2864091 | 0.2867165 | 0.638603 | 0.934417 | 0.9879336 | 5 | 2018-02-15 | 1832.8 | 0.01
117 | Ru | 2 | Zn | 2 | None_2 | 0 | 0.1982857 | 0.2439544 | 0.3422646 | 0.4566232 | 0.6889305 | 6 | 2018-02-15 | 2178.425 | 0.01
118 | Ru | 2 | Mo | 2 | None_2 | 0 | 0.1167671 | 0.2163371 | 0.4923433 | 0.4923433 | 0.9479957 | 7 | 2018-02-15 | 2047.351 | 0.01
119 | Ru | 2 | Rh | 2 | None_2 | 0 | 0.3247635 | 0.3342826 | 0.5243402 | 0.8607645 | 1.009855 | 9 | 2018-02-15 | 2283.96 | 0.01
120 | Ru | 2 | Pt | 2 | None_2 | 0 | 0.2630727 | 0.323713 | 0.5623506 | 0.9627846 | 1 | 2 | 2018-02-20 | 2165.171 | 0.01
121 | Ru | 2 | Hf | 2 | None_2 | 0 | 0.3025522 | 0.3517798 | 0.5964551 | 0.9683262 | 0.9685346 | 3 | 2018-02-20 | 2465.651 | 0.01
122 | Ru | 2 | Ir | 2 | None_2 | 0 | 0.3026758 | 0.3961546 | 0.667528 | 0.9988528 | 0.9953583 | 4 | 2018-02-20 | 1961.769 | 0.01
123 | Ru | 2 | Y | 2 | None_2 | 0 | 0.2235834 | 0.319497 | 0.6349119 | 0.9375577 | 0.9741036 | 5 | 2018-02-20 | 1829.348 | 0.01
124 | Y | 4 | None | 0 | K | 12 | 0.2271788 | 0.2024406 | 0.2574692 | 0.2891079 | 0.4380636 | 6 | 2018-02-20 | 2333.992 | 0.01
125 | Y | 4 | None | 0 | None_2 | 0 | 0.09335458 | 0.1082525 | 0.09189812 | 0.09832827 | 0.1261364 | 7 | 2018-02-20 | 1990.779 | 0.01
126 | Ru | 1 | Y | 3 | None_2 | 0 | 0.1806893 | 0.2763249 | 0.7027339 | 1 | 1 | 9 | 2018-02-20 | 2232.936 | 0.01
15 | Ru | 3 | Cu | 1 | K | 12 | 0.09455795 | 0.1516853 | 0.4289579 | 0.9578589 | 0.9849956 | 0 | 2018-01-25 | 2092.91 | 0.01
16 | Ru | 2 | Cu | 2 | K | 12 | 0.1195359 | 0.1302067 | 0.2600597 | 0.6192395 | 0.9877742 | 1 | 2018-01-25 | 2176.45 | 0.01
17 | Ru | 1 | Cu | 3 | K | 12 | 0.1912111 | 0.2061222 | 0.2764154 | 0.4913529 | 0.8612337 | 3 | 2018-01-25 | 2354.2 | 0.01
25 | Ru | 4 | None | 0 | None_2 | 0 | 0.2667196 | 0.4611335 | 0.9408218 | 1 | 1 | 4 | 2018-01-25 | 1925.625 | 0.01
29 | Ru | 3 | Y | 1 | K | 12 | 0.5096945 | 0.9451953 | 0.9663551 | 0.9575253 | 0.9576438 | 5 | 2018-01-25 | 1825.8875 | 0.01
30 | Ru | 2 | Y | 2 | K | 12 | 0.4681927 | 0.8940736 | 1 | 1 | 1 | 6 | 2018-01-25 | 2366.03 | 0.01
31 | Ru | 1 | Y | 3 | K | 12 | 0.3923735 | 0.8407774 | 1 | 1 | 1 | 7 | 2018-01-25 | 1986.85 | 0.01
33 | Ru | 3 | Mg | 1 | K | 12 | 0.5345973 | 0.9750422 | 1 | 1 | 1 | 9 | 2018-01-25 | 2259.4 | 0.01
34 | Ru | 2 | Mg | 2 | K | 12 | 0.2874168 | 0.4403274 | 0.8635523 | 0.981579 | 0.9637035 | 11 | 2018-01-25 | 2304.825 | 0.01
35 | Ru | 1 | Mg | 3 | K | 12 | 0.2166064 | 0.2921378 | 0.6040607 | 0.9110144 | 0.9945765 | 12 | 2018-01-25 | 2187.387 | 0.01
36 | K | 12 | None | 0 | None_2 | 0 | 0.2343161 | 0.2310888 | 0.2751745 | 0.3023476 | 0.3583688 | 13 | 2018-01-25 | 2336.425 | 0.01
37 | Ru | 3 | Mn | 1 | K | 12 | 0.2828691 | 0.5932863 | 0.9566703 | 0.9589639 | 0.9620821 | 14 | 2018-01-25 | 2048.075 | 0.01
[12 empty] | 14 | blank | #VALUE!
[12 empty] | 15 | - | #VALUE!
[12 empty] | 13 | 64 3112 RuScK | 2548.259
Note on A2: Author: RuK 5ml
Note on A3: Author: RuK 6mL
Note on A4: Author: RuK 6mL washed
Note on A5: Author: RuK 8mL
Note on A6: Author: RuK 20mL